## epa_07_02
Table 7.2. Receipts and Quality of Coal Delivered for the Electric Power Industry, 2012 through 2022
| Bituminous |  |  | Subbituminous |  |  | Lignite
Period | Receipts (Thousand Tons) | Average Sulfur Percent by Weight | Average Ash Percent by Weight | Receipts (Thousand Tons) | Average Sulfur Percent by Weight | Average Ash Percent by Weight | Receipts (Thousand Tons) | Average Sulfur Percent by Weight | Average Ash Percent by Weight
2012 | 317398 | 2.23 | 10.6 | 442674 | 0.32 | 5.8 | 71848 | 0.93 | 14.6
2013 | 312821 | 2.33 | 10.5 | 429283 | 0.32 | 5.8 | 71191 | 0.92 | 14.3
2014 | 334082 | 2.34 | 10.3 | 440013 | 0.31 | 5.8 | 71534 | 0.9 | 14.1
2015 | 289093 | 2.4 | 10.4 | 421127 | 0.32 | 5.8 | 65826 | 0.89 | 14.1
2016 | 245141 | 2.43 | 10.3 | 333241 | 0.31 | 5.8 | 64426 | 0.91 | 14
2017 | 224500 | 2.45 | 10.3 | 350580 | 0.31 | 5.6 | 59665 | 0.96 | 14
2018 | 205783 | 2.55 | 10.1 | 329974 | 0.31 | 5.7 | 52438 | 0.91 | 13.4
2019 | 198016 | 2.52 | 10 | 309029 | 0.32 | 5.7 | 46781 | 0.9 | 13.3
2020 | 144966 | 2.57 | 10.3 | 245158 | 0.32 | 5.8 | 43862 | 0.86 | 13.1
2021 | 149031 | 2.66 | 10.3 | 262770 | 0.31 | 5.6 | 43018 | 0.86 | 13.3
2022 | 148785 | 2.64 | 10.2 | 271258 | 0.32 | 5.8 | 41887 | 0.89 | 13.5
* = Value is less than half of the smallest unit of measure. (e.g., for values with no decimals, the smallest unit is 1 then values under 0.5 are shown as *.) NM = Not meaningful due to large relative standard error or excessive percentage change. W = Withheld to avoid disclosure of individual company data. Notes: Bituminous coal includes anthracite and beginning in 2011, coal-derived synthesis gas. Prior to 2011 coal-derived synthesis gas was included in Other Gases. - All values are final. - See Glossary for definitions. - Starting in January 2013, there may have been a shift in the continuity of Chapter 7 tables due to changes in the sample design of Form EIA-923 and the imputation process. - See the EIA-923 section of the Technical Notes for a discussion of the sample design for the Form EIA-923 and predecessor forms. - See the Technical Notes for fuel conversion factors. - Totals may not equal the sum of components because of independent rounding. Sources: U.S. Energy Information Administration (EIA), Form EIA-923, "Power Plant Operations Report" and predecessor forms including Form EIA-423, "Monthly Cost and Quality of Fuels for Electric Plants Report" and Federal Energy Regulatory Commission (FERC), FERC Form 423, "Monthly Report of Cost and Quality of Fuels for Electric Plants."